## compressive
frag.id | platform | Length.mm | Diameter.mm | L/D | Porosity | BulkDens.gcm-3 | Young Modulus | "Failure" Strain (%) | Peak stress (MPa)
Bunk5_1 | Bock | 12.56 | 14.48333 | 0.8672037 | 15.78453 | 2.324015 | 404.24 | 0.1592333 | 13.4036
Bunk5_2 | Bock | 12.88 | 14.24667 | 0.9040711 | 15.78453 | 2.324015 | 521.78 | 0.1552873 | 21.80196
Bunk6_1 | Bock | 18.67 | 24.58 | 0.7595606 | 17.20828 | 2.311776 | 490.01 | 0.1071184 | 48.28605
Bunk6_2 | Bock | 15.86 | 25.27 | 0.6276217 | 17.20828 | 2.311776 | 1044.7 | 0.1260971 | 52.06173
Bunk10_1 | Bock | 12.64 | 19.56667 | 0.6459966 | 16.55457 | 2.315505 | 258.64 | 0.1582334 | 37.4069
Bunk10_2 | Bock | 20.2 | 29.70667 | 0.679982 | 16.55457 | 2.315505 | 909.23 | 0.09900594 | 55.87426
Bunk11 | Bock | 17.9 | 21.44667 | 0.8346285 | 21.34117 | 2.125167 | 641.64 | 0.1117358 | 37.71994
Bunk12 | Bock | 27.03 | 19.11333 | 1.414196 | 19.08123 | 2.247889 | 1850.9 | 0.07399556 | 26.60066
Bunk 13_1 | Bock | 22.92 | 16.035 | 1.429373 | 34.56366 | 1.801907 | 556.91 | 0.08725567 | 13.68006
Bunk13_2 | Bock | 23.21 | 14.03333 | 1.653919 | 34.56366 | 1.801907 | 1395.2 | 0.08616975 | 8.252979
Bunk15 | Bock | 21.42 | 26.7 | 0.8022472 | 14.85279 | 2.316747 | 660.44 | 0.09336601 | 46.3821
Bunk18 | Bock | 21.93 | 23.45333 | 0.9350483 | 18.34371 | 2.274277 | 1132 | 0.09120155 | 30.13053
Bunk23_1 | Bock | 15.56 | 21.51667 | 0.7231603 | 24.61942 | 2.098834 | 614.83 | 0.1285283 | 16.93063
Bunk 23_2 | Bock | 15.24 | 21.50333 | 0.7087273 | 24.61942 | 2.098834 | 527.89 | 0.1312251 | 19.8893
Bunk25 | Bock | 24.83 | 24.06 | 1.032003 | 14.26155 | 2.392524 | 744.62 | 0.08055054 | 39.79548
Bunk28 | Bock | 28.84 | 18.58667 | 1.55165 | 19.81667 | 2.229657 | 1236.9 | 0.06934986 | 44.85729
Bunk31 | Bock | 18.04 | 24.36333 | 0.740457 | 17.40954 | 2.311229 | 387.72 | 0.1108603 | 20.30571
Bunk32 | Bock | 24.96333 | 15.21 | 1.641245 | 31.32198 | 1.91059 | 1162.9 | 0.08012031 | 32.10014
Bunk35 | Bock | 24.34 | 16.81667 | 1.447374 | 22.37294 | 2.154934 | 923.75 | 0.08217091 | 18.4459
Bunk38 | Bock | 19.21 | 22.13 | 0.8680524 | 21.75499 | 2.132132 | 2811.8 | 0.1041161 | 32.57866
Bunk39 | Bock | 20.76 | 21.66 | 0.9584488 | 17.60168 | 2.262934 | 684.85 | 0.0963343 | 35.35057
Bunk42 | Bock | 16.21 | 20.66333 | 0.7844814 | 23.413 | 2.132332 | 553.12 | 0.1233763 | 28.21524
Bunk43 | Bock | 27.96 | 16.98333 | 1.64632 | 31.73189 | 1.857588 | 1478 | 0.07153147 | 23.99781
Bunk49 | Bock | 27.22 | 14.94 | 1.821954 | 29.49066 | 1.949892 | 2560 | 0.07347061 | 28.61803
Trunk7 | Tree | 24.41 | 13.31 | 1.833959 | 41.28925 | 1.552684 | 34.46 | 0.08193896 | 10.07897
Trunk9_1 | Tree | 21.57 | 16.99667 | 1.269072 | 43.92393 | 1.49708 | 381.73 | 0.09272694 | 13.26315
Trunk9_2 | Tree | 30.55 | 16.53667 | 1.84741 | 43.92393 | 1.49708 | 328.35 | 0.06546383 | 12.99177
Trunk9_3 | Tree | 18.57 | 14.29667 | 1.298904 | 43.92393 | 1.49708 | 312.28 | 0.1077017 | 12.17626
Trunk10 | Tree | 15.11 | 19.30667 | 0.7826312 | 34.66194 | 1.691252 | 281.31 | 0.132364 | 26.43342
Trunk11_1 | Tree | 20.27 | 19.28 | 1.051349 | 27.45986 | 1.957227 | 191.03 | 0.09867144 | 19.19628
Trunk11_2 | Tree | 27.22 | 18.44667 | 1.475605 | 27.45986 | 1.957227 | 902.53 | 0.07347796 | 30.25059
Trunk15 | Tree | 12.85 | 17.95333 | 0.7157445 | 36.99202 | 1.673403 | 69.72 | 0.1556381 | 10.51865
Trunk19_1 | Tree | 14.77 | 14.45333 | 1.02191 | 45.14275 | 1.416575 | 169.4 | 0.1354164 | 8.046917
Trunk19_2 | Tree | 14.55 | 13.92333 | 1.045008 | 45.14275 | 1.416575 | 939.58 | 0.137455 | 10.16565

## flexural
frag.id | Porosity | BulkDens | Span.mm | diameter.mm | L/D | Stress.Mpa | Strain | First point for stress | Second point for stress | First point for strain | Second point for strain | Modulus.GPa | Deflection.mm | Modulus.PK | Modulus.Gpa
Bunk 7 | 15.83819 | 2.320616 | 45 | 22.85 | 1.969365 | 24.53828 | 0.1320222 | 2.7839 | 3.9921 | 0.0521 | 0.0569 | 0.2517083 | 1.95 | 1785217349632.5 | 1785.217
Bunk 24 | 25.64752 | 2.031526 | 39 | 19.37 | 2.013423 | 11.3126 | 0.04355385 | 2.699395 | 5.845707 | 0.004614815 | 0.009888889 | 0.596562 | 0.51 | 3966946032300.6 | 3966.946
Bunk 26 | 22.73906 | 2.148345 | 45 | 20.11 | 2.237693 | 17.71699 | 0.032176 | 1.9437 | 6.2522 | 0.0095 | 0.0203 | 0.3989352 | 0.45 | 9310124344258.7 | 9310.124
Bunk 40 | 17.47758 | 2.280129 | 45 | 22.25 | 2.022472 | 14.66243 | 0.02768889 | 2.7018 | 5.6672 | 0.0053 | 0.0092 | 0.760359 | 0.38 | 6088759788716.5 | 6088.76
Bunk 46 | 34.24902 | 1.789325 | 43.7 | 15.85 | 2.757098 | 7.373791 | 0.01742953 | 1.48454 | 3.688153 | 0.008465772 | 0.01195168 | 0.6321495 | 0.34 | 12171049863559.1 | 12171.05
Bunk 2 | 29.53813 | 1.957831 | 43.4 | 14.36 | 3.022284 | 12.35699 | 0.05534923 | 1.793329 | 4.263308 | 0.0173824 | 0.02104186 | 0.6749585 | 1.21 | 8332350120092.7 | 8332.35
Bunk 4 | 12.60455 | 2.429794 | 40 | 20.73 | 1.929571 | 20.70179 | 0.05441625 | 1.3763 | 3.0075 | 0.0039 | 0.0086 | 0.3470638 | 0.7 | 4349922447454.0 | 4349.922
Bunk 14 | 14.90782 | 2.385759 | 45 | 18.07 | 2.490315 | 16.03636 | 0.02409333 | 0.6374 | 2.6296 | 0.0016 | 0.0048 | 0.6225625 | 0.45 | 12926679937741.9 | 12926.68
Bunk 19 | 16.10415 | 2.32228 | 45 | 21.87 | 2.057613 | 11.48714 | 0.016848 | 3.4262 | 6.1171 | 0.0058 | 0.0097 | 0.6899744 | 0.26 | 7469128235264.7 | 7469.128
Bunk 20 | 31.29235 | 1.915092 | 44.9 | 15 | 2.993333 | 7.580114 | 0.00491069 | 2.1431 | 6.6193 | 0.0013 | 0.004 | 1.657852 | 0.11 | 52293280560752.2 | 52293.28
Bunk 30 | 27.32675 | 2.031606 | 44.5 | 14.21 | 3.131597 | 9.48696 | 0.01894427 | 1.122 | 2.8526 | 0.006 | 0.009 | 0.5768667 | 44 | 197772982436.6 | 197.773
Bunk 33 | 23.94223 | 2.120566 | 40 | 17.66 | 2.265006 | 14.55265 | 0.04437075 | 3.6763 | 6.1738 | 0.0106 | 0.0139 | 0.7568182 | 0.67 | 6065593090316.2 | 6065.593
Bunk 44 | 36.15054 | 1.728184 | 45 | 13.47 | 3.340757 | 14.64788 | 0.007982222 | 3.1142 | 6.2322 | 0.0012 | 0.002 | 3.8975 | 0.2 | 86040077805082.2 | 86040.08
Bunk 45 | 34.97653 | 1.776669 | 48.6 | 15.6 | 3.115385 | 7.428305 | 0.003962811 | 1.5419 | 3.2051 | 0.0012 | 0.002 | 2.079 | 0.1 | 61106726502063.9 | 61106.73
Trunk 2 | 44.15011 | 1.457584 | 40 | 14.33 | 2.791347 | 10.57217 | 0.03584 | 2.52716 | 4.50112 | 0.02429 | 0.02708 | 0.7075125 | 0.99 | 6878804139523.8 | 6878.804
Trunk 4 | 47.09307 | 1.350128 | 44 | 16.44 | 2.676399 | 4.905647 | 0.02394669 | 0.52703 | 1.41213 | 0.01478 | 0.0163 | 0.5823026 | 1.02 | 2380322114743.7 | 2380.322
Trunk 6 | 43.47816 | 1.496906 | 41.6 | 15.32 | 2.715405 | 7.721016 | 0.06958164 | 1.32843 | 2.26501 | 0.04515 | 0.04727 | 0.441783 | 1.5 | 2855071529343.8 | 2855.072
Trunk 8 | 41.84876 | 1.528792 | 45.3 | 17.47 | 2.593017 | 6.355321 | 0.02400743 | 0.9011 | 2.06464 | 0.01226 | 0.01532 | 0.3802418 | 0.54 | 4984889856821.3 | 4984.89
Trunk 13 | 42.74394 | 1.494092 | 42.6 | 16.37 | 2.602321 | 6.176274 | 0.05195794 | 0.90854 | 1.95111 | 0.01299 | 0.0157 | 0.3847122 | 1.02 | 2766618856836.9 | 2766.619
Trunk 16 | 43.41523 | 1.434243 | 44.17 | 17.04 | 2.592136 | 6.604649 | 0.07179375 | 0.89432 | 1.35898 | 0.05555 | 0.05607 | 0.8935769 | 1.6 | 1790698392195.2 | 1790.698
Trunk 17 | 45.53225 | 1.446247 | 44.09 | 13.31 | 3.312547 | 11.03531 | 0.01520025 | 3.85255 | 4.17157 | 0.00575 | 0.00616 | 0.7780976 | 0.4 | 31975804211208.9 | 31975.8
Trunk 18 | 46.88157 | 1.442289 | 47.41 | 14.28 | 3.320028 | 11.10579 | 0.03392576 | 2.20938 | 2.91793 | 0.0183 | 0.01906 | 0.9323026 | 0.89 | 13572048984694.5 | 13572.05
Trunk 20 | 43.57421 | 1.472146 | 42.2 | 13 | 3.246154 | 6.566543 | 0.007007929 | 1.1201 | 2.29108 | 0.00263 | 0.00394 | 0.8938779 | 0.39 | 18802907227054.3 | 18802.91